## Лист4
Образец 1 (Si0,1Ge0,9) h=0,2sm b=0,5sm L=1,5sm
U, mV | T, C | R, Om*sm | S | 2495/T | Lg(S)
0.25 | 27 | 0.0312 | 32.05128 | 37.03704 | 1.505845 | 27
0.5 | 35 | 0.021 | 190.4762 | 28.57143 | 2.279841 | -238
0.75 | 42 | 0.0143 | 279.7203 | 23.80952 | 2.446724 | -231
1 | 50 | 0.01 | 400 | 20 | 2.60206 | -223
1.25 | 57 | 0.007 | 571.4286 | 17.54386 | 2.756962 | -216
1.5 | 65 | 0.005 | 800 | 15.38462 | 2.90309 | -208
1.75 | 73 | 0.0037 | 1081.081 | 13.69863 | 3.033858 | -200
2 | 81 | 0.0027 | 1481.481 | 12.34568 | 3.170696 | -192
2.25 | 88 | 0.002 | 2000 | 11.36364 | 3.30103 | -185
2.5 | 96 | 0.00153 | 2614.379 | 10.41667 | 3.417369 | -177
0.06453064
Образец 2 (Si0,9Ge0,1) h=0,3sm b=0,4sm L=1,2sm
U, mV | T, C | R, Om*sm | S | 2495/T | Lg(S)
4.25 | 400 | 0.596 | 1.677852 | 6.2375 | 0.5174
4.5 | 408 | 0.418 | 2.392344 | 6.115196 | 0.3788237
4.75 | 415 | 0.297 | 3.367003 | 6.012048 | 0.5272436
5 | 423 | 0.213 | 4.694836 | 5.898345 | 0.6716204
5.25 | 430 | 0.155 | 6.451613 | 5.802326 | 0.8096683
5.5 | 438 | 0.114 | 8.77193 | 5.696347 | 0.9430951
5.75 | 446 | 0.084 | 11.90476 | 5.59417 | 1.075721
6 | 458 | 0.064 | 15.625 | 5.447598 | 3.304
6.25 | 461 | 0.048 | 20.83333 | 5.412148 | 1.318759
6.5 | 469 | 0.037 | 27.02703 | 5.319829 | 1.431798
3.527781

## Лист5
Образец 1 (Si0,1Ge0,9) h=0,2sm b=0,5sm
U, mV | T, C | R, Om*sm | S | 16/T | Lg(S)
0.25 | 27 | 380 | 0.01052632 | 0.5925926 | -1.977724
0.5 | 33.2 | 360 | 0.01111111 | 0.4819277 | -1.954243
0.75 | 39.5 | 330 | 0.01212121 | 0.4050633 | -1.916454
1 | 45.7 | 290 | 0.0137931 | 0.3501094 | -1.860338
1.25 | 52 | 250 | 0.016 | 0.3076923 | -1.79588
1.5 | 58.3 | 200 | 0.02 | 0.2744425 | -1.69897
1.75 | 64.5 | 170 | 0.02352941 | 0.248062 | -1.628389
2 | 70.8 | 140 | 0.02857143 | 0.2259887 | -1.544068
2.25 | 77 | 110 | 0.03636364 | 0.2077922 | -1.439333
2.5 | 83.3 | 75 | 0.05333333 | 0.1920768 | -1.273001
2.75 | 89.6 | 64 | 0.0625 | 0.1785714 | -1.20412
3 | 95.8 | 54 | 0.07407407 | 0.1670146 | -1.130334
0.8761702
Образец 2 (Si0,9Ge0,1) h=0,3sm b=0,4sm
U, mV | T, C | R, Om*sm | S | 135/T | Lg(S)
4.25 | 127.1 | 8500 | 0.0003921565 | 1.062156 | -3.406541
0.5 | 133.4 | 8200 | 0.0004065037 | 1.011994 | -3.390936
0.75 | 139.6 | 7800 | 0.00042735 | 0.9670487 | -3.369216
1 | 145.9 | 7200 | 0.0004629625 | 0.9252913 | -3.334454
1.25 | 152.1 | 6700 | 0.0004975119 | 0.887574 | -3.303196
1.5 | 158.4 | 5800 | 0.0005747121 | 0.8522727 | -3.24055
1.75 | 164.7 | 4900 | 0.0006802714 | 0.8196721 | -3.167318
2 | 170.9 | 4100 | 0.0008130073 | 0.7899356 | -3.089906
2.25 | 177.2 | 3300 | 0.0010101 | 0.761851 | -2.995636
2.5 | 183.4 | 2650 | 0.00125786 | 0.736096 | -2.900368
2.75 | 189.7 | 2000 | 0.001666665 | 0.71165 | -2.778152
3 | 196 | 1550 | 0.002150535 | 0.6887755 | -2.667453
1.163158

## Лист1
Образец 1 (Si0,1Ge0,9) h=0,2sm b=0,5sm
U, mV | T, C | R, Om*sm | S | 1000/T | Lg(S)
0.25 | 27 | 380 | 0.01052632 | 37.03704 | -1.977724
0.5 | 33.2 | 360 | 0.01111111 | 30.12048 | -1.954243
0.75 | 39.5 | 330 | 0.01212121 | 25.31646 | -1.916454
1 | 45.7 | 290 | 0.0137931 | 21.88184 | -1.860338
1.25 | 52 | 250 | 0.016 | 19.23077 | -1.79588
1.5 | 58.3 | 200 | 0.02 | 17.15266 | -1.69897
1.75 | 64.5 | 170 | 0.02352941 | 15.50388 | -1.628389
2 | 70.8 | 140 | 0.02857143 | 14.12429 | -1.544068
2.25 | 77 | 110 | 0.03636364 | 12.98701 | -1.439333
2.5 | 83.3 | 75 | 0.05333333 | 12.0048 | -1.273001
2.75 | 89.6 | 64 | 0.0625 | 11.16071 | -1.20412
3 | 95.8 | 54 | 0.07407407 | 10.43841 | -1.130334
0.01401872
Образец 2 (Si0,9Ge0,1) h=0,3sm b=0,4sm
U, mV | T, C | R, Om*sm | S | 1000/T | Lg(S)
4.25 | 127.1 | 8500 | 0.0003921565 | 7.867821 | -3.406541
0.5 | 133.4 | 8200 | 0.0004065037 | 7.496252 | -3.390936
0.75 | 139.6 | 7800 | 0.00042735 | 7.163324 | -3.369216
1 | 145.9 | 7200 | 0.0004629625 | 6.85401 | -3.334454
1.25 | 152.1 | 6700 | 0.0004975119 | 6.574622 | -3.303196
1.5 | 158.4 | 5800 | 0.0005747121 | 6.313131 | -3.24055
1.75 | 164.7 | 4900 | 0.0006802714 | 6.071645 | -3.167318
2 | 170.9 | 4100 | 0.0008130073 | 5.851375 | -3.089906
2.25 | 177.2 | 3300 | 0.0010101 | 5.643341 | -2.995636
2.5 | 183.4 | 2650 | 0.00125786 | 5.452563 | -2.900368
2.75 | 189.7 | 2000 | 0.001666665 | 5.271481 | -2.778152
3 | 196 | 1550 | 0.002150535 | 5.102041 | -2.667453
0.1570263